## P - 68.1
Sample Thick [nm] | 3 | 5 | 7 | 9 | 11 | 13 | 15 | 17
Sample Radius [nm] | 5.9 | 7.69 | 15.28 | 25.94 | 40.52 | 59.3 | 85.07 | 99.95
Sample SC [%] | 20.63 | 22.6 | 18.98 | 19.02 | 20.47 | 18.18 | 16.57 | 15.2
Incident angle [deg] | 68.1 | 68.1 | 68.1 | 68.1 | 68.1 | 68.1 | 68.1 | 68.1
Ref Ind [RIU] | delta_lda [nm] | delta_lda [nm] | delta_lda [nm] | delta_lda [nm] | delta_lda [nm] | delta_lda [nm] | delta_lda [nm] | delta_lda [nm]
1.33278 | 0 | 0 | 0 | 0 | 0 | 0 | 0 | 0
1.33616 | -0.00412 | -0.15605 | -0.44023 | -0.62721 | -0.79 | -1.09864 | -1.33313 | -0.73973
1.33974 | 0.01064 | -0.56412 | -0.93101 | -1.32074 | -1.3 | -2.17483 | -2.58048 | -1.84994
1.34308 | 0.02642 | -0.95895 | -1.39606 | -1.9965 | -2.29 | -3.07464 | -4.02392 | -2.88805
1.34584 | 0.03148 | -1.39586 | -1.90633 | -2.69004 | -3.99 | -4.19197 | -5.29384 | -3.82624
1.34876 | 0.06194 | -1.9563 | -2.37327 | -3.35454 | -4.27 | -5.26859 | -6.9214 | -5.14586

## P - 72.9
Sample Thick [nm] | 3 | 5 | 7 | 9 | 11 | 13 | 15 | 17
Sample Radius [nm] | 5.9 | 7.69 | 15.28 | 25.94 | 40.52 | 59.3 | 85.07 | 99.95
Sample SC [%] | 20.63 | 22.6 | 18.98 | 19.02 | 20.47 | 18.18 | 16.57 | 15.2
Incident angle [deg] | 72.9 | 72.9 | 72.9 | 72.9 | 72.9 | 72.9 | 72.9 | 72.9
Ref Ind [RIU] | delta_lda [nm] | delta_lda [nm] | delta_lda [nm] | delta_lda [nm] | delta_lda [nm] | delta_lda [nm] | delta_lda [nm] | delta_lda [nm]
1.33278 | 0 | 0 | 0 | 0 | 0 | 0 | 0 | 0
1.33616 | 0.77517 | -0.085 | -0.50286 | -0.62399 | -0.86 | -0.7702 | -0.23715 | 0.16769
1.33974 | 0.77647 | -0.449 | -0.99889 | -1.29703 | -1.78 | -1.73885 | -0.83812 | 0.06974
1.34308 | 0.62514 | -0.677 | -1.49289 | -1.95517 | -2.87 | -2.21421 | -1.308 | -0.19459
1.34584 | 0.1412 | -0.884 | -1.95542 | -2.76782 | -3.9 | -3.66528 | -1.91487 | -0.54089
1.34876 | 0.06243 | -1.173 | -2.36126 | -3.46317 | -5.27 | -4.54277 | -2.41452 | -0.88677

## S - 68.1
Sample Thick [nm] | 3 | 5
Sample Radius [nm] | 5.9 | 7.69
Sample SC [%] | 20.63 | 22.6
Incident angle [deg] | 68.1 | 68.1
Ref Ind [RIU] | delta_lda [nm] | delta_lda [nm]
1.33278 | 0 | 0
1.33616 | 0.29769 | -1.726
1.33974 | 0.08742 | -4.05548
1.34308 | -0.29583 | -6.63726
1.34584 | -0.71069 | -10.39201
1.34876 | -1.14619 | -11.12281

## S - 72.9
Sample Thick [nm] | 3 | 5
Sample Radius [nm] | 5.9 | 7.69
Sample SC [%] | 20.63 | 22.6
Incident angle [deg] | 72.9 | 72.9
Ref Ind [RIU] | delta_lda [nm] | delta_lda [nm]
1.33278 | 0 | 0
1.33616 | 0.77517 | -2.31
1.33974 | 0.77647 | -3.08
1.34308 | 0.62514 | -4.11
1.34584 | 0.1412 | -6.28
1.34876 | 0.06243 | -9